## Sheet1
| LCV testing day | 2024-06-26 |  | File guideline
|  | Folder name | Notes
| Rod 1 | idle | intended to measure background noise
|  | test1 | suppose to be an experiment (the spindle is already rotating) but there is a problem (no laser) > so maybe it can be used for background measurement again
|  | test2 | Parameter 1
|  | test3 | Parameter 2
[5 empty] | AI_data.tdms is the microphone data | AI sampling rate | 2MHz
| Rod 2 | test4 | Parameter 3 |  | OPC_UA_data.tdms is the data from UPC UA system | OPC UA sampling rate | 20Hz
|  | test5 | Parameter 4
High chance of porosity | Rod 3 | test6 | Parameter 5
|  | test7 | Parameter 6 |  |  | folder from Soner
|  | gas | only shielding gas - 30L/min |  |  | .dat > meltpool camera from Clamir (have to open it with Clamir software)
|  | gas2 | only shielding gas - 10L/min |  |  | query > all OPC UA data from LCV system (all parameter)
|  | exhaust | only exhaust ON
|  | carrier1 | only carrier gas 12L/min, powder feed 100g/min, and shielding gas 30L/min
|  | carrier2 | only carrier gas 5 L/min, powder feed 85 g/min, and shielding 10 L/min
|  | carrier3 | only carrier gas 12L/min, powder feed 100g/min, and shielding gas 1L/min